## Sheet2
Performance | Remanence |  | Coercive Force |  | Intrinsic Coercive force |  | Max Energy Product |  | Highest Work temperature
| Br |  | Hcb |  | Hcj |  | (BH) max
Grade | KGs | T | KOe | KA/m | KOe | KA/m | MGOe | KJ/m3 | ℃
N35 | 11.7-12.2 | 1.17-1.22 | ≥10.9 | ≥868 | ≥12 | ≥955 | 33-36 | 263-287 | ≤80
N38 | 12.2-12.5 | 1.22-1.25 | ≥11.3 | ≥899 | ≥12 | ≥955 | 36-39 | 287-310 | ≤80
N40 | 12.5-12.8 | 1.25-1.28 | ≥11.6 | ≥923 | ≥12 | ≥955 | 38-41 | 302-326 | ≤80
N42 | 12.8-13.2 | 1.28-1.32 | ≥11.6 | ≥923 | ≥12 | ≥955 | 40-43 | 318-342 | ≤80
N45 | 13.2-13.8 | 1.32-1.38 | ≥11.0 | ≥876 | ≥12 | ≥955 | 43-46 | 342-366 | ≤80
N48 | 13.8-14.2 | 1.38-1.42 | ≥10.5 | ≥836 | ≥11 | ≥876 | 46-49 | 366-390 | ≤80
N50 | 13.8-14.5 | 1.38-1.45 | ≥10.8 | ≥860 | ≥11 | ≥876 | 48-51 | 382-406 | ≤80
N52 | 14.3-14.8 | 1.43-1.48 | ≥10.8 | ≥860 | ≥11 | ≥876 | 50-53 | 398-422 | ≤80
33M | 11.3-11.8 | 1.13-1.18 | ≥10.5 | ≥836 | ≥14 | ≥1114 | 31-34 | 247-270 | ≤100
35M | 11.7-12.2 | 1.17-1.22 | ≥10.9 | ≥868 | ≥14 | ≥1114 | 33-36 | 263-287 | ≤100
38M | 12.2-12.5 | 1.22-1.25 | ≥11.3 | ≥899 | ≥14 | ≥1114 | 36-39 | 302-326 | ≤100
40M | 12.5-12.8 | 1.25-1.28 | ≥11.6 | ≥923 | ≥14 | ≥1114 | 38-41 | 303-326 | ≤100
42M | 12.8-13.2 | 1.28-1.32 | ≥12.0 | ≥955 | ≥14 | ≥1114 | 40-43 | 318-342 | ≤100
45M | 13.2-13.8 | 1.32-1.38 | ≥12.5 | ≥995 | ≥14 | ≥1114 | 43-46 | 342-366 | ≤100
48M | 13.6-14.3 | 1.36-1.43 | ≥12.9 | ≥1027 | ≥14 | ≥1114 | 46-49 | 366-390 | ≤100
50M | 14.0-14.5 | 1.40-1.45 | ≥13.0 | ≥1033 | ≥14 | ≥1114 | 48-51 | 382-406 | ≤100
30H | 10.8-11.3 | 1.08-1.13 | ≥10.0 | ≥812 | ≥17 | ≥1353 | 28-31 | 223-247 | ≤120
33H | 11.3-11.8 | 1.13-1.18 | ≥10.5 | ≥836 | ≥17 | ≥1353 | 31-34 | 247-271 | ≤120
35H | 11.7-12.2 | 1.17-1.22 | ≥10.9 | ≥868 | ≥17 | ≥1353 | 33-36 | 263-287 | ≤120
38H | 12.2-12.5 | 1.22-1.25 | ≥11.3 | ≥899 | ≥17 | ≥1353 | 36-39 | 287-310 | ≤120
40H | 12.5-12.8 | 1.25-1.28 | ≥11.6 | ≥923 | ≥17 | ≥1353 | 38-41 | 302-326 | ≤120
42H | 12.8-13.2 | 1.28-1.32 | ≥12.0 | ≥955 | ≥17 | ≥1353 | 40-43 | 318-342 | ≤120
45H | 13.2-13.8 | 1.32-1.38 | ≥12.1 | ≥963 | ≥17 | ≥1353 | 43-46 | 342-366 | ≤120
48H | 13.7-14.3 | 1.37-1.43 | ≥12.5 | ≥995 | ≥16 | ≥1274 | 46-49 | 366-390 | ≤120
30SH | 10.8-11.3 | 1.08-1.13 | ≥10.1 | ≥804 | ≥20 | ≥1592 | 28-31 | 223-247 | ≤150
33SH | 11.3-11.7 | 1.13-1.17 | ≥10.6 | ≥844 | ≥20 | ≥1592 | 31-34 | 247-271 | ≤150
35SH | 11.7-12.2 | 1.17-1.22 | ≥11.0 | ≥876 | ≥20 | ≥1592 | 33-36 | 263-287 | ≤150
38SH | 12.2-12.5 | 1.22-1.25 | ≥11.4 | ≥907 | ≥20 | ≥1592 | 36-39 | 287-310 | ≤150
40SH | 12.5-12.8 | 1.25-1.28 | ≥11.8 | ≥939 | ≥20 | ≥1592 | 38-41 | 302-326 | ≤150
42SH | 12.8-13.2 | 1.28-1.32 | ≥12.5 | ≥995 | ≥20 | ≥1592 | 40-43 | 318-342 | ≤150
45SH | 13.2-13.8 | 1.32-1.38 | ≥12.6 | ≥1003 | ≥20 | ≥1592 | 43-46 | 342-366 | ≤150
28UH | 10.2-10.8 | 1.02-1.08 | ≥9.6 | ≥764 | ≥25 | ≥1990 | 26-29 | 207-231 | ≤180
30UH | 10.8-11.3 | 1.08-1.13 | ≥10.2 | ≥812 | ≥25 | ≥1990 | 28-31 | 223-247 | ≤180
33UH | 11.3-11.7 | 1.13-1.17 | ≥10.7 | ≥852 | ≥25 | ≥1990 | 31-34 | 247-271 | ≤180
35UH | 11.8-12.2 | 1.18-1.22 | ≥10.8 | ≥860 | ≥25 | ≥1990 | 33-36 | 263-287 | ≤180
38UH | 12.2-12.5 | 1.22-1.25 | ≥11.4 | ≥907 | ≥25 | ≥1990 | 36-39 | 287-310 | ≤180
40UH | 12.5-12.8 | 1.25-1.28 | ≥11.4 | ≥907 | ≥25 | ≥1990 | 38-41 | 302-326 | ≤180
28EH | 10.4-10.8 | 1.04-1.08 | ≥9.5 | ≥756 | ≥30 | ≥2388 | 26-29 | 207-231 | ≤200
30EH | 10.8-11.3 | 1.08-1.13 | ≥10.2 | ≥812 | ≥30 | ≥2388 | 28-31 | 223-247 | ≤200
33EH | 11.3-11.7 | 1.13-1.17 | ≥10.2 | ≥812 | ≥30 | ≥2388 | 31-34 | 247-271 | ≤200
35EH | 11.7-12.2 | 1.17-1.22 | ≥11.0 | ≥876 | ≥30 | ≥2388 | 33-36 | 263-287 | ≤200
38EH | 12.2-12.5 | 1.22-1.25 | ≥11.4 | ≥907 | ≥30 | ≥2388 | 36-39 | 287-310 | ≤200
28AH | 10.4-11.0 | 1.04-1.10 | ≥9.7 | ≥770 | ≥35 | ≥2785 | 26-29 | 207-231 | ≤240
30AH | 10.8-11.3 | 1.08-1.13 | ≥10.2 | ≥812 | ≥35 | ≥2785 | 28-31 | 223-247 | ≤240
33AH | 11.3-11.7 | 1.13-1.17 | ≥10.2 | ≥812 | ≥35 | ≥2785 | 31-34 | 247-271 | ≤240
Note:The above mentioned data of magnetic parameters and physical properties are given at room temperature.
The maximum working temperature of magnet is different based on the ratio of length and diameter and environmental factors.